## Sample Data
Sample ID:
Thickness: 0.02 in
Date: 11/16/2013
Suppress-n-Sink 300
Freq (GHz) | 0.020" | 0.040" | 0.060" | 0.080" | 0.100" | 0.120" | 0.140" | 0.160" | Frequency (GHz) | Wavelength (cm) | µ' | µ'' | ε' | ε'' | tanδe | tanδm | Attenuation (dB/cm)
1 | -0.567932 | -1.044617 | -1.034912 | -1.114441 | -2.22168 | -4.484375 | -7.596436 | -11.066895 | 0.915 | 32.78689 | 4.25 | -2.06 | 13.609 | -0.291 | -0.02138291 | -0.4847059 | 3.125274 | 0.58
1.085 | -0.579102 | -1.073914 | -1.122498 | -1.346313 | -2.641602 | -5.135742 | -8.631348 | -12.631836 | 1.15 | 26.08696 | 4.25 | -2.06 | 13.609 | -0.291 | -0.02138291 | -0.4847059 | 3.92794
1.17 | -0.587738 | -1.102905 | -1.21759 | -1.573181 | -3.060669 | -5.80127 | -9.713867 | -14.356445 | 2 | 15 | 3.67 | -2.02 | 13.609 | -0.291 | -0.02138291 | -0.5504087 | 7.123465
1.255 | -0.599213 | -1.133972 | -1.307251 | -1.79895 | -3.473511 | -6.47168 | -10.865234 | -16.292969 | 2.245 | 13.36303 | 3.53 | -2.008 | 13.609 | -0.291 | -0.02138291 | -0.5688385 | 8.078548
1.34 | -0.610657 | -1.166443 | -1.402649 | -2.025513 | -3.884521 | -7.171875 | -12.121094 | -18.525391 | 3 | 10 | 3.095 | -1.97 | 13.609 | -0.291 | -0.02138291 | -0.6365105 | 11.18017
1.425 | -0.623047 | -1.198425 | -1.491638 | -2.251099 | -4.305176 | -7.880127 | -13.496094 | -21.097656 | 4 | 7.5 | 2.69 | -1.9 | 13.609 | -0.291 | -0.02138291 | -0.7063197 | 15.24132
1.51 | -0.634491 | -1.231262 | -1.587708 | -2.473877 | -4.727539 | -8.620605 | -15.033691 | -23.795898 | 5 | 6 | 2.295 | -1.832 | 13.609 | -0.291 | -0.02138291 | -0.7982571 | 19.5858
1.595 | -0.643768 | -1.26416 | -1.678101 | -2.69873 | -5.157715 | -9.38916 | -16.795898 | -25.506836 | 6 | 5 | 2.105 | -1.775 | 13.609 | -0.291 | -0.02138291 | -0.8432304 | 23.60076
1.68 | -0.656189 | -1.300171 | -1.777222 | -2.932129 | -5.594727 | -10.198242 | -18.894531 | -24.661133 | 7 | 4.285714 | 1.895 | -1.72 | 13.609 | -0.291 | -0.02138291 | -0.9076517 | 27.82293
1.765 | -0.67041 | -1.335571 | -1.87384 | -3.163818 | -6.044678 | -11.045898 | -21.444336 | -22.444336 | 8 | 3.75 | 1.675 | -1.67 | 13.609 | -0.291 | -0.02138291 | -0.9970149 | 32.35873 | 0.42
1.85 | -0.684479 | -1.374207 | -1.978149 | -3.404053 | -6.510498 | -11.94043 | -24.642578 | -20.244141 | 9 | 3.333333 | 1.485 | -1.615 | 13.609 | -0.291 | -0.02138291 | -1.087542 | 36.83859
1.935 | -0.695953 | -1.409607 | -2.078369 | -3.64856 | -6.982178 | -12.889648 | -28.358398 | -18.394531 | 9.5 | 3.157895 | 1.43 | -1.56 | 13.609 | -0.291 | -0.02138291 | -1.090909 | 38.25538
2.02 | -0.708221 | -1.448975 | -2.185181 | -3.899048 | -7.475586 | -13.891602 | -29.511719 | -16.851562 | 10 | 3 | 1.37 | -1.525 | 13.609 | -0.291 | -0.02138291 | -1.113139 | 40.0725
2.105 | -0.723114 | -1.488708 | -2.293457 | -4.154541 | -7.986084 | -14.952148 | -26.479492 | -15.561035 | 11 | 2.727273 | 1.31 | -1.47 | 13.609 | -0.291 | -0.02138291 | -1.122137 | 43.38846
2.19 | -0.737701 | -1.531433 | -2.406738 | -4.421875 | -8.515625 | -16.033203 | -23.267578 | -14.467773 | 12 | 2.5 | 1.24 | -1.43 | 13.609 | -0.291 | -0.02138291 | -1.153226 | 47.08788
2.275 | -0.751434 | -1.572876 | -2.522095 | -4.692627 | -9.064941 | -17.125977 | -20.75293 | -13.514648 | 13 | 2.307692 | 1.171 | -1.377 | 13.609 | -0.291 | -0.02138291 | -1.175918 | 50.36182
2.36 | -0.765778 | -1.618042 | -2.641724 | -4.974121 | -9.636719 | -18.143555 | -18.768555 | -12.675781 | 14 | 2.142857 | 1.14 | -1.34 | 13.609 | -0.291 | -0.02138291 | -1.175439 | 53.49544
2.445 | -0.780365 | -1.663086 | -2.76416 | -5.264404 | -10.230469 | -18.952148 | -17.180664 | -11.938965 | 15 | 2 | 1.1 | -1.3 | 13.609 | -0.291 | -0.02138291 | -1.181818 | 56.54906
2.53 | -0.795502 | -1.710266 | -2.892334 | -5.564209 | -10.84668 | -19.40625 | -15.859375 | -11.28125 | 15.5 | 1.935484 | 1.055 | -1.265 | 13.609 | -0.291 | -0.02138291 | -1.199052 | 57.89896
2.615 | -0.811188 | -1.758606 | -3.023193 | -5.875732 | -11.483398 | -19.414062 | -14.733887 | -10.688965 | 16 | 1.875 | 1.019 | -1.229 | 13.609 | -0.291 | -0.02138291 | -1.206084 | 59.01541
2.7 | -0.82782 | -1.810547 | -3.160645 | -6.199951 | -12.137207 | -18.974609 | -13.758301 | -10.153809 | 17 | 1.764706 | 1.055 | -1.203 | 13.609 | -0.291 | -0.02138291 | -1.140284 | 60.96842
2.785 | -0.843689 | -1.860962 | -3.300659 | -6.532471 | -12.799316 | -18.240234 | -12.903809 | -9.663574 | 18 | 1.666667 | 0.998 | -1.17 | 13.609 | -0.291 | -0.02138291 | -1.172345 | 64.21662 | 0.31
2.87 | -0.86026 | -1.914307 | -3.445679 | -6.878662 | -13.461914 | -17.345703 | -12.142578 | -9.217773 | 20 | 1.5 | 0.747 | -1.01 | 13.609 | -0.291 | -0.02138291 | -1.352075 | 69.16704
2.955 | -0.877075 | -1.969604 | -3.594727 | -7.237305 | -14.108398 | -16.411133 | -11.459961 | -8.808594 | 25 | 1.2 | 0.6 | -0.8 | 13.609 | -0.291 | -0.02138291 | -1.333333 | 76.64054
3.04 | -0.893616 | -2.026489 | -3.75061 | -7.610596 | -14.708984 | -15.483887 | -10.841797 | -8.432129 | 30 | 1 | 0.535 | -0.57 | 13.609 | -0.291 | -0.02138291 | -1.065421 | 72.46712
3.125 | -0.912079 | -2.085571 | -3.910278 | -7.996338 | -15.247559 | -14.612793 | -10.280762 | -8.08252 | 35 | 0.8571429 | 0.527 | -0.34 | 13.609 | -0.291 | -0.02138291 | -0.6451613 | 54.47483
3.21 | -0.929016 | -2.145874 | -4.076904 | -8.395996 | -15.665039 | -13.797363 | -9.77002 | -7.76123 | 40 | 0.75 | 0.466 | -0.178 | 13.609 | -0.291 | -0.02138291 | -0.3819742 | 36.39293
3.295 | -0.946899 | -2.207153 | -4.246338 | -8.809082 | -15.943359 | -13.038086 | -9.297363 | -7.462646
3.38 | -0.964447 | -2.271118 | -4.423828 | -9.236816 | -16.044922 | -12.336426 | -8.864258 | -7.185303
3.465 | -0.984833 | -2.338745 | -4.606445 | -9.677246 | -15.975098 | -11.691895 | -8.464355 | -6.930908
3.55 | -1.00293 | -2.405518 | -4.795654 | -10.126465 | -15.729492 | -11.094727 | -8.094727 | -6.692139
3.635 | -1.022156 | -2.475708 | -4.989746 | -10.586914 | -15.358398 | -10.541504 | -7.75 | -6.469971
3.72 | -1.042236 | -2.548096 | -5.19165 | -11.054199 | -14.875 | -10.024902 | -7.42749 | -6.262695
3.805 | -1.06073 | -2.62085 | -5.397949 | -11.522461 | -14.342773 | -9.547363 | -7.128418 | -6.070068
3.89 | -1.080872 | -2.697144 | -5.611572 | -11.984863 | -13.77832 | -9.105469 | -6.851074 | -5.892578
3.975 | -1.101196 | -2.77478 | -5.830811 | -12.4375 | -13.204102 | -8.692383 | -6.590576 | -5.727051
4.06 | -1.120667 | -2.853882 | -6.056641 | -12.864258 | -12.631348 | -8.305664 | -6.347656 | -5.573242
4.145 | -1.1427 | -2.935059 | -6.290039 | -13.257812 | -12.076172 | -7.946289 | -6.121582 | -5.430664
4.23 | -1.162537 | -3.018188 | -6.528564 | -13.598145 | -11.540527 | -7.608398 | -5.911133 | -5.298584
4.315 | -1.1828 | -3.103271 | -6.773682 | -13.875488 | -11.026855 | -7.291504 | -5.711182 | -5.175537
4.4 | -1.203979 | -3.190063 | -7.024414 | -14.07373 | -10.538086 | -6.994873 | -5.526611 | -5.061768
4.485 | -1.225647 | -3.278442 | -7.281494 | -14.185547 | -10.074219 | -6.716064 | -5.352783 | -4.956787
4.57 | -1.246155 | -3.368652 | -7.543457 | -14.19873 | -9.634277 | -6.454834 | -5.19165 | -4.860352
4.655 | -1.268005 | -3.46106 | -7.811035 | -14.120605 | -9.219238 | -6.208984 | -5.040527 | -4.77124
4.74 | -1.288818 | -3.555786 | -8.083496 | -13.954102 | -8.826172 | -5.978027 | -4.89917 | -4.688721
4.825 | -1.311035 | -3.651123 | -8.359375 | -13.714355 | -8.45459 | -5.76001 | -4.76709 | -4.613525
4.91 | -1.332825 | -3.748779 | -8.638672 | -13.412109 | -8.102539 | -5.556885 | -4.645264 | -4.544678
4.995 | -1.354309 | -3.84729 | -8.919434 | -13.064453 | -7.77002 | -5.36377 | -4.530029 | -4.480469
5.08 | -1.37616 | -3.947876 | -9.200195 | -12.682617 | -7.454346 | -5.183105 | -4.423096 | -4.421875
5.165 | -1.397522 | -4.049316 | -9.480957 | -12.282227 | -7.156494 | -5.012207 | -4.324219 | -4.368896
5.25 | -1.420044 | -4.152588 | -9.759277 | -11.871582 | -6.875488 | -4.852783 | -4.232178 | -4.320801
5.335 | -1.441956 | -4.257812 | -10.032715 | -11.458008 | -6.608643 | -4.703125 | -4.146973 | -4.276123
5.42 | -1.46344 | -4.363525 | -10.299316 | -11.047852 | -6.356445 | -4.561279 | -4.068359 | -4.236816
5.505 | -1.485901 | -4.470215 | -10.555176 | -10.644043 | -6.118164 | -4.428467 | -3.994629 | -4.199951
5.59 | -1.507568 | -4.578125 | -10.797363 | -10.250977 | -5.890625 | -4.303711 | -3.927368 | -4.166504
5.675 | -1.529724 | -4.687744 | -11.024414 | -9.868652 | -5.677002 | -4.187012 | -3.864624 | -4.136719
5.76 | -1.551392 | -4.797607 | -11.230957 | -9.5 | -5.473389 | -4.076904 | -3.807007 | -4.108398
5.845 | -1.573669 | -4.908691 | -11.414062 | -9.144531 | -5.280518 | -3.973877 | -3.754395 | -4.083496
5.93 | -1.595886 | -5.020752 | -11.572266 | -8.804687 | -5.098389 | -3.877808 | -3.706421 | -4.059814
6.015 | -1.617187 | -5.132812 | -11.69873 | -8.476562 | -4.924561 | -3.787109 | -3.6604 | -4.037598
6.1 | -1.639954 | -5.24585 | -11.794922 | -8.163574 | -4.760986 | -3.702393 | -3.619995 | -4.017822
6.185 | -1.662476 | -5.359131 | -11.857422 | -7.863525 | -4.605469 | -3.623535 | -3.58252 | -3.998779
6.27 | -1.684326 | -5.472656 | -11.883789 | -7.577881 | -4.458496 | -3.550415 | -3.54834 | -3.980469
6.355 | -1.706421 | -5.58667 | -11.876465 | -7.303467 | -4.318604 | -3.481689 | -3.51709 | -3.963745
6.44 | -1.728821 | -5.700439 | -11.833984 | -7.04126 | -4.186035 | -3.41687 | -3.487671 | -3.946289
6.525 | -1.75116 | -5.814209 | -11.760254 | -6.791748 | -4.060547 | -3.357666 | -3.461792 | -3.930176
6.61 | -1.77417 | -5.927734 | -11.655762 | -6.553711 | -3.942627 | -3.302734 | -3.43811 | -3.914185
6.695 | -1.796875 | -6.041748 | -11.524414 | -6.325928 | -3.830566 | -3.251465 | -3.417603 | -3.898315
6.78 | -1.818726 | -6.154541 | -11.369629 | -6.108643 | -3.724854 | -3.20459 | -3.396606 | -3.88208
6.865 | -1.842041 | -6.26709 | -11.194336 | -5.9021 | -3.625366 | -3.161255 | -3.378662 | -3.866089
6.95 | -1.865479 | -6.378662 | -11.002441 | -5.704346 | -3.531738 | -3.121826 | -3.363281 | -3.849854
7.035 | -1.88916 | -6.490234 | -10.796875 | -5.515625 | -3.443237 | -3.083984 | -3.3479 | -3.832764
7.12 | -1.912109 | -6.598877 | -10.581543 | -5.335205 | -3.359741 | -3.050293 | -3.334473 | -3.815063
7.205 | -1.935791 | -6.707764 | -10.357422 | -5.164551 | -3.281006 | -3.020142 | -3.321655 | -3.797607
7.29 | -1.958984 | -6.814697 | -10.128906 | -5.001465 | -3.20752 | -2.99231 | -3.310181 | -3.779541
7.375 | -1.983582 | -6.920166 | -9.895508 | -4.845459 | -3.138184 | -2.966919 | -3.299194 | -3.759766
7.46 | -2.007812 | -7.024414 | -9.662598 | -4.697266 | -3.073364 | -2.94458 | -3.289551 | -3.740112
7.545 | -2.032715 | -7.125977 | -9.429687 | -4.556641 | -3.012817 | -2.924683 | -3.28064 | -3.720093
7.63 | -2.056519 | -7.22583 | -9.196777 | -4.422363 | -2.956665 | -2.906616 | -3.271973 | -3.699341
7.715 | -2.081543 | -7.32373 | -8.967773 | -4.294922 | -2.90332 | -2.891479 | -3.26355 | -3.677979
7.8 | -2.107666 | -7.419678 | -8.744141 | -4.174805 | -2.855103 | -2.878418 | -3.257568 | -3.656372
7.885 | -2.133423 | -7.511963 | -8.522461 | -4.060059 | -2.809937 | -2.867187 | -3.250122 | -3.634033
7.97 | -2.158569 | -7.602295 | -8.306152 | -3.950928 | -2.768555 | -2.858154 | -3.243774 | -3.611572
8.055 | -2.184814 | -7.688965 | -8.095215 | -3.84729 | -2.730225 | -2.850586 | -3.237305 | -3.589478
8.14 | -2.211426 | -7.77417 | -7.889404 | -3.749512 | -2.695801 | -2.845459 | -3.231812 | -3.56604
8.225 | -2.238525 | -7.85498 | -7.69043 | -3.657104 | -2.664429 | -2.842041 | -3.226929 | -3.543335
8.31 | -2.266479 | -7.933838 | -7.497559 | -3.571289 | -2.636353 | -2.840088 | -3.222412 | -3.521606
8.395 | -2.293701 | -8.008789 | -7.309814 | -3.48877 | -2.610229 | -2.839722 | -3.217773 | -3.498413
8.48 | -2.321655 | -8.080078 | -7.129395 | -3.410889 | -2.588379 | -2.841187 | -3.213379 | -3.477051
8.565 | -2.350098 | -8.147949 | -6.953613 | -3.338013 | -2.568481 | -2.844116 | -3.210327 | -3.454346
8.65 | -2.379028 | -8.212402 | -6.785889 | -3.27063 | -2.55127 | -2.848999 | -3.207397 | -3.433594
8.735 | -2.408447 | -8.272949 | -6.623291 | -3.206909 | -2.53772 | -2.85498 | -3.204956 | -3.41394
8.82 | -2.437134 | -8.32959 | -6.467041 | -3.147217 | -2.525757 | -2.862305 | -3.202881 | -3.393921
8.905 | -2.467285 | -8.383301 | -6.31665 | -3.091553 | -2.516479 | -2.871582 | -3.200806 | -3.375366
8.99 | -2.496948 | -8.433105 | -6.172363 | -3.040161 | -2.509766 | -2.88147 | -3.200317 | -3.35791
9.075 | -2.527832 | -8.479492 | -6.03418 | -2.992798 | -2.505859 | -2.893311 | -3.199951 | -3.341919
9.16 | -2.557861 | -8.520996 | -5.900635 | -2.94873 | -2.503174 | -2.90564 | -3.200562 | -3.326172
9.245 | -2.589355 | -8.560059 | -5.773682 | -2.908936 | -2.504272 | -2.920166 | -3.201782 | -3.313232
9.33 | -2.620483 | -8.595703 | -5.652344 | -2.872559 | -2.506592 | -2.935791 | -3.204102 | -3.301025
9.415 | -2.652344 | -8.626953 | -5.536377 | -2.839355 | -2.512451 | -2.952759 | -3.207642 | -3.291504
9.5 | -2.683228 | -8.654785 | -5.425781 | -2.809326 | -2.518677 | -2.970825 | -3.21106 | -3.28186
9.585 | -2.71582 | -8.680664 | -5.320557 | -2.783325 | -2.528198 | -2.990479 | -3.216919 | -3.276123
9.67 | -2.748047 | -8.702637 | -5.220215 | -2.760498 | -2.539673 | -3.012329 | -3.223511 | -3.271484
9.755 | -2.780518 | -8.720703 | -5.123779 | -2.739502 | -2.55249 | -3.033569 | -3.230469 | -3.268921
9.84 | -2.813477 | -8.736328 | -5.033691 | -2.7229 | -2.567993 | -3.057617 | -3.239502 | -3.268555
9.925 | -2.846313 | -8.75 | -4.947266 | -2.707886 | -2.584717 | -3.082642 | -3.250366 | -3.270996
10.01 | -2.878906 | -8.758789 | -4.865967 | -2.696777 | -2.604248 | -3.108154 | -3.261353 | -3.274292
10.095 | -2.912598 | -8.767578 | -4.789062 | -2.68811 | -2.625 | -3.135132 | -3.27417 | -3.280518
10.18 | -2.945679 | -8.772461 | -4.716797 | -2.682739 | -2.648071 | -3.164551 | -3.28833 | -3.290039
10.265 | -2.97876 | -8.775391 | -4.64917 | -2.678467 | -2.672485 | -3.193848 | -3.304443 | -3.30127
10.35 | -3.011963 | -8.775879 | -4.584717 | -2.678711 | -2.698975 | -3.224976 | -3.321655 | -3.315186
10.435 | -3.045044 | -8.774414 | -4.525391 | -2.680176 | -2.727173 | -3.25647 | -3.340698 | -3.330933
10.52 | -3.077759 | -8.771973 | -4.468994 | -2.684082 | -2.757446 | -3.291016 | -3.361572 | -3.349854
10.605 | -3.110474 | -8.76709 | -4.416992 | -2.690308 | -2.788696 | -3.325195 | -3.383545 | -3.370728
10.69 | -3.144409 | -8.760742 | -4.370117 | -2.699341 | -2.822266 | -3.361572 | -3.408569 | -3.395508
10.775 | -3.17627 | -8.75293 | -4.325195 | -2.710327 | -2.856934 | -3.398315 | -3.43335 | -3.421631
10.86 | -3.208496 | -8.743652 | -4.283447 | -2.723633 | -2.893799 | -3.436401 | -3.461426 | -3.450195
10.945 | -3.240479 | -8.733398 | -4.246582 | -2.738281 | -2.932007 | -3.475098 | -3.490479 | -3.482056
11.03 | -3.27356 | -8.72168 | -4.213379 | -2.75708 | -2.972046 | -3.516846 | -3.521851 | -3.516846
11.115 | -3.304932 | -8.709961 | -4.183105 | -2.775879 | -3.013794 | -3.558228 | -3.555054 | -3.553833
11.2 | -3.336426 | -8.697266 | -4.155762 | -2.797363 | -3.056274 | -3.601929 | -3.589844 | -3.592896
11.285 | -3.367554 | -8.683105 | -4.131592 | -2.82019 | -3.100708 | -3.645386 | -3.625488 | -3.634399
11.37 | -3.398315 | -8.668457 | -4.110596 | -2.845459 | -3.146606 | -3.690308 | -3.664551 | -3.677979
11.455 | -3.428223 | -8.654297 | -4.092041 | -2.87146 | -3.19397 | -3.73584 | -3.703735 | -3.724854
11.54 | -3.457642 | -8.637695 | -4.076416 | -2.899902 | -3.242065 | -3.782349 | -3.745117 | -3.772095
11.625 | -3.486816 | -8.621582 | -4.063721 | -2.929932 | -3.290894 | -3.8302 | -3.787598 | -3.822754
11.71 | -3.515625 | -8.60498 | -4.054932 | -2.96106 | -3.343018 | -3.878906 | -3.832397 | -3.876099
11.795 | -3.544556 | -8.588867 | -4.047607 | -2.994751 | -3.395142 | -3.92749 | -3.878906 | -3.93042
11.88 | -3.571289 | -8.572266 | -4.041992 | -3.028076 | -3.44751 | -3.977661 | -3.926025 | -3.98645
11.965 | -3.598755 | -8.555176 | -4.040039 | -3.064209 | -3.501831 | -4.028564 | -3.974243 | -4.043945
12.05 | -3.624512 | -8.537598 | -4.040039 | -3.10083 | -3.557129 | -4.078857 | -4.024658 | -4.103271
12.135 | -3.64978 | -8.52002 | -4.04126 | -3.138794 | -3.612793 | -4.130615 | -4.075439 | -4.163818
12.22 | -3.675171 | -8.50293 | -4.045654 | -3.177368 | -3.669556 | -4.182373 | -4.127441 | -4.225586
12.305 | -3.69812 | -8.485352 | -4.051025 | -3.216797 | -3.726074 | -4.234131 | -4.179443 | -4.288086
12.39 | -3.721924 | -8.467773 | -4.058594 | -3.25769 | -3.783691 | -4.285889 | -4.233398 | -4.351074
12.475 | -3.744751 | -8.450195 | -4.068115 | -3.298706 | -3.841797 | -4.337402 | -4.287109 | -4.414795
12.56 | -3.765503 | -8.432129 | -4.077148 | -3.340576 | -3.898804 | -4.388184 | -4.340088 | -4.477783
12.645 | -3.787109 | -8.415039 | -4.0896 | -3.382568 | -3.957153 | -4.439697 | -4.39502 | -4.541504
12.73 | -3.807373 | -8.397461 | -4.102295 | -3.424683 | -4.015137 | -4.490234 | -4.449219 | -4.604004
12.815 | -3.826904 | -8.380371 | -4.116943 | -3.467773 | -4.072754 | -4.540039 | -4.50293 | -4.66626
12.9 | -3.845215 | -8.362305 | -4.131348 | -3.510376 | -4.12915 | -4.588867 | -4.555664 | -4.726807
12.985 | -3.863403 | -8.344238 | -4.147949 | -3.553467 | -4.186279 | -4.637207 | -4.608154 | -4.786865
13.07 | -3.880493 | -8.326172 | -4.164307 | -3.596191 | -4.241943 | -4.683105 | -4.659424 | -4.844727
13.155 | -3.897339 | -8.30957 | -4.181396 | -3.638306 | -4.295898 | -4.728516 | -4.708496 | -4.901123
13.24 | -3.91272 | -8.291016 | -4.198486 | -3.679443 | -4.348633 | -4.772217 | -4.756592 | -4.953125
13.325 | -3.928345 | -8.272949 | -4.21582 | -3.720947 | -4.400879 | -4.813965 | -4.802979 | -5.003662
13.41 | -3.942505 | -8.253906 | -4.23291 | -3.760132 | -4.450684 | -4.852783 | -4.845703 | -5.049561
13.495 | -3.956543 | -8.235352 | -4.249756 | -3.799194 | -4.499512 | -4.890625 | -4.887207 | -5.093994
13.58 | -3.969238 | -8.217285 | -4.266846 | -3.836792 | -4.545166 | -4.925781 | -4.925537 | -5.133545
13.665 | -3.981689 | -8.197266 | -4.282959 | -3.872437 | -4.588867 | -4.957764 | -4.960449 | -5.167969
13.75 | -3.993408 | -8.176758 | -4.298584 | -3.908447 | -4.630615 | -4.987305 | -4.993164 | -5.199219
13.835 | -4.005371 | -8.157227 | -4.313232 | -3.941528 | -4.669189 | -5.014404 | -5.02124 | -5.225586
13.92 | -4.015869 | -8.135742 | -4.326416 | -3.972656 | -4.705566 | -5.037598 | -5.045166 | -5.246826
14.005 | -4.0271 | -8.11377 | -4.339355 | -4.001709 | -4.73877 | -5.05835 | -5.065918 | -5.261963
14.09 | -4.036377 | -8.092285 | -4.35083 | -4.029785 | -4.77002 | -5.075439 | -5.082275 | -5.272949
14.175 | -4.046631 | -8.069824 | -4.36084 | -4.054932 | -4.797119 | -5.089355 | -5.094971 | -5.27832
14.26 | -4.055908 | -8.046387 | -4.369873 | -4.078125 | -4.820312 | -5.100342 | -5.103516 | -5.279053
14.345 | -4.063965 | -8.021973 | -4.376221 | -4.0979 | -4.840576 | -5.107666 | -5.105469 | -5.273682
14.43 | -4.073975 | -7.99585 | -4.381836 | -4.116699 | -4.857666 | -5.111328 | -5.105225 | -5.262695
14.515 | -4.082764 | -7.970215 | -4.385986 | -4.134277 | -4.873291 | -5.111084 | -5.10083 | -5.248535
14.6 | -4.090332 | -7.943115 | -4.387695 | -4.145996 | -4.883057 | -5.10791 | -5.091064 | -5.226807
14.685 | -4.098877 | -7.915771 | -4.388184 | -4.156982 | -4.890869 | -5.102051 | -5.077148 | -5.201172
14.77 | -4.106689 | -7.886475 | -4.38623 | -4.165527 | -4.894775 | -5.092285 | -5.059082 | -5.17041
14.855 | -4.115234 | -7.856445 | -4.383301 | -4.171143 | -4.896729 | -5.079834 | -5.037598 | -5.136475
14.94 | -4.122803 | -7.824951 | -4.375977 | -4.173584 | -4.893555 | -5.062744 | -5.012207 | -5.097168
15.025 | -4.131104 | -7.792969 | -4.369629 | -4.174072 | -4.888184 | -5.043701 | -4.981689 | -5.055176
15.11 | -4.139648 | -7.759277 | -4.360596 | -4.171875 | -4.880127 | -5.023437 | -4.948975 | -5.009033
15.195 | -4.147461 | -7.725586 | -4.348877 | -4.166992 | -4.869141 | -4.999023 | -4.912842 | -4.960693
15.28 | -4.15625 | -7.691406 | -4.336426 | -4.161133 | -4.856689 | -4.973145 | -4.875244 | -4.909424
15.365 | -4.164062 | -7.654541 | -4.320801 | -4.150635 | -4.839844 | -4.943604 | -4.833252 | -4.854004
15.45 | -4.172119 | -7.615723 | -4.303467 | -4.13916 | -4.822021 | -4.913574 | -4.787598 | -4.796631
15.535 | -4.182373 | -7.578857 | -4.287354 | -4.127197 | -4.803467 | -4.883057 | -4.743652 | -4.740234
15.62 | -4.189697 | -7.538574 | -4.265381 | -4.11084 | -4.778809 | -4.847168 | -4.694336 | -4.679932
15.705 | -4.198975 | -7.498779 | -4.245117 | -4.094482 | -4.756592 | -4.812256 | -4.64502 | -4.619141
15.79 | -4.208008 | -7.456787 | -4.222168 | -4.074219 | -4.731445 | -4.776123 | -4.59375 | -4.557617
15.875 | -4.217529 | -7.415771 | -4.19751 | -4.054199 | -4.705322 | -4.738037 | -4.541504 | -4.495117
15.96 | -4.229248 | -7.374268 | -4.173584 | -4.033691 | -4.678711 | -4.700928 | -4.48999 | -4.434326
16.045 | -4.239258 | -7.329346 | -4.14624 | -4.010254 | -4.649414 | -4.662598 | -4.435791 | -4.372559
16.13 | -4.249268 | -7.2854 | -4.118164 | -3.985718 | -4.620605 | -4.622559 | -4.381592 | -4.310547
16.215 | -4.259521 | -7.239502 | -4.0896 | -3.960205 | -4.589844 | -4.581543 | -4.326416 | -4.249023
16.3 | -4.27124 | -7.193848 | -4.060303 | -3.933838 | -4.558838 | -4.543213 | -4.271484 | -4.187988
16.385 | -4.282471 | -7.147461 | -4.029785 | -3.906616 | -4.529785 | -4.501953 | -4.217529 | -4.128662
16.47 | -4.294678 | -7.10083 | -3.997681 | -3.87915 | -4.498535 | -4.463379 | -4.163574 | -4.068848
16.555 | -4.307617 | -7.053467 | -3.96875 | -3.851807 | -4.468506 | -4.423096 | -4.109131 | -4.012207
16.64 | -4.319092 | -7.005127 | -3.934937 | -3.822388 | -4.437744 | -4.383789 | -4.05542 | -3.954102
16.725 | -4.333252 | -6.957031 | -3.903809 | -3.793213 | -4.405273 | -4.344971 | -4.001709 | -3.898926
16.81 | -4.346924 | -6.90918 | -3.870117 | -3.761963 | -4.375488 | -4.306641 | -3.948364 | -3.843872
16.895 | -4.361816 | -6.86084 | -3.837524 | -3.734131 | -4.344971 | -4.26709 | -3.896606 | -3.791992
16.98 | -4.375732 | -6.810303 | -3.804932 | -3.702759 | -4.312988 | -4.229248 | -3.845703 | -3.741455
17.065 | -4.391846 | -6.76001 | -3.770752 | -3.673096 | -4.283936 | -4.192139 | -3.793579 | -3.690552
17.15 | -4.406738 | -6.709473 | -3.734131 | -3.642212 | -4.25293 | -4.154541 | -3.741211 | -3.640747
17.235 | -4.420166 | -6.656494 | -3.700806 | -3.610718 | -4.223877 | -4.117676 | -3.690552 | -3.592407
17.32 | -4.443359 | -6.606689 | -3.665771 | -3.582764 | -4.197021 | -4.081299 | -3.643188 | -3.550171
17.405 | -4.456543 | -6.552979 | -3.630615 | -3.550903 | -4.168213 | -4.045898 | -3.59436 | -3.504761
17.49 | -4.477295 | -6.500244 | -3.594482 | -3.520874 | -4.139404 | -4.012207 | -3.543823 | -3.461426
17.575 | -4.496582 | -6.449219 | -3.561523 | -3.489502 | -4.111572 | -3.976074 | -3.499268 | -3.418945
17.66 | -4.521973 | -6.393555 | -3.526489 | -3.459717 | -4.082764 | -3.942261 | -3.448242 | -3.378418
17.745 | -4.54248 | -6.334229 | -3.491211 | -3.427002 | -4.057373 | -3.908447 | -3.397339 | -3.336548
17.83 | -4.567627 | -6.278076 | -3.452148 | -3.3927 | -4.029297 | -3.873901 | -3.347046 | -3.295776
17.915 | -4.592285 | -6.219727 | -3.415771 | -3.356689 | -4.004883 | -3.837646 | -3.293091 | -3.25708
18 | -4.616699 | -6.157715 | -3.375244 | -3.328613 | -3.974243 | -3.802368 | -3.242432 | -3.219971